## Table 1 PR2021-04
Table 1.0 – Summary Results
Target | Hole (#) | From (m) | To (m) | Interval (m) (1) | Au (g/t) | Ag (g/t) | Cu (%) | Zn (%)
E | LP20-167 (2) | 142 | 470 | 328 | 1.2 | 2.3 | 0.12 | 0.13
| including | 142 | 229 | 87 | 1.58 | 6.21 | 0.04 | 0.41
| including | 185 | 197 | 12 | 5.89 | 18 | 0.06 | 0.87
A | and | 292 | 378 | 86 | 2.65 | 1.79 | 0.3 | 0
| including | 323 | 356 | 33 | 4.89 | 2.56 | 0.4 | 0
| including | 339 | 350 | 11 | 5.96 | 3.07 | 0.5 | 0
E | LP20-169 (3) | 2 | 156 | 154 | 0.58 | 1.95 | 0.11 | 0.14
| including OXIDE | 2 | 16 | 14 | 2.11 | 8.2 | 0.08 | 0.1
| including OXIDE | 4 | 11 | 7 | 3.74 | 14.5 | 0.11 | 0.12
A | and | 333 | 376 | 43 | 0.76 | 1.14 | 0.13 | 0.04
| including | 340 | 366 | 26 | 0.97 | 1.29 | 0.11 | 0.06
(1) | Interval represents drilled length in meters and not true width.
(2) | Drilled interval reported includes 44.0m of barren dike material, the grade of which has been assumed to be 0.00 for all metals;
(3) | Drilled interval reported includes 10.0m of barren dike material, the grade of which has been assumed to be 0.00 for all metals